## 技术规格书 (英文版)
LNP30PF-200W
60 Half Cell Monocrystalline Module
[5 empty] | 200W Maximum Power |  | 0~+5W Power Tolerance
| Management System Certification |  |  | Module Warranty
| ISO9001: 2011/Quality Management System |  |  | 5year
| ISO14001：2013/Environmental Management System |  |  | Warranty for Material and Processing
| ISO45001：2016/Occupational Health and Safety Management System |  |  |  |  | 25year
| IEC62941：2017/Quality system for PV module manufacturing |  |  |  |  | Warranty for Linear Power output
RENOPI
LNP30PF-200W
Electrical Characteristics (STC)
Module type：LNP30PF-200
| Maximum Power：Pmax [W] |  | 200
| Open Circuit Voltage：Voc [V] |  | 41.6
| Short Circuit Current：Isc [A] |  | 6.37
| Voltage at Maximum Power：Vmp [V] |  | 34.2
| Current at Maximum Power：Imp [A] |  | 6.1
| Module Efficiency：η [%] |  | 16.9
STC：Irradiance 1000W/㎡，Cell Temperature 25℃，AM=1.5， Test Uncertainty: ±3%
Electrical Characteristics (NMOT)
| Maximum Power：Pmax [W] |  | 162.3
| Open Circuit Voltage：Voc [V] |  | 41.7
| Short Circuit Current：Isc [A] |  | 5.09
| Voltage at Maximum Power：Vmp [V] |  | 34.2
| Current at Maximum Power：Imp [A] |  | 4.75
NMOT：Irradiance 800W/㎡，Ambient Temperature 20℃，AM=1.5，Wind Speed 1m/s
| Mechanical Parameters |  |  |  | Temperature rating
| Cell Type | Monocrystalline silicon(166mm half cell) |  |  | Temperature Coefficient of Pmax |  |  | -0.34%/℃
| Cell Orientation | 60（Half-cell） |  |  | Temperature Coefficient of Voc |  |  | -0.26%/℃
| Dimensions | 1159±2×1026±2×2mm |  |  | Temperature Coefficient of Isc |  |  | +0.033%/℃
| Weight | 2.6Kg |  |  | NMOT |  |  | 41±2℃
| Backsheet | cell side Black
| Frame | Anodized aluminum alloy frame |  |  | Operating Parameters
| Junction Box | IP 68 rated |  |  | Operating Temperature |  |  | -40℃~+85℃
| Cable | Photovoltaic technology cable 4.0 mm2 |  |  | Maximum System Voltage |  |  | 1500V DC
| Cable length | (+)450 /(-)450 mm |  |  | Maximum Series Fuse Rating |  |  | 25A
| Connector | MC4 compatible |  |  | Power Output Tolerance |  |  | 0~+5W
| Per pallet | 66pcs
| Packaging | 528pcs per 20'GP,2112pcs per 40'HC
| Drawing(Unit:mm) |  |  |  | Characteristic Curves
RENOPI
LNP30PF-200W
RENOPI has the right to adjust the technical parameters at any time without notifying the customer, the final interpretation of the technical specification is vested in RENOPI.
RENOPI (SHENZHEN) NEW ENERGY TECHNOLOGY CO.,LTD
98%
84.8%
-2.00%1st-year Degradation ,-0.55%Annual Degradation
Ultra-light:
Glass free module weighs 2.6 kg,70%lighter than conventional glass modules.
Aesthetic:
Seamless integration with underlying installation surface.
Durable:
The module is the first glassless module to pass the same durability tests as conventional glass modules,including IEC 61215:2016,IEC61730:2016 and UL61730 (USA).
The module has also passed PID,salt mist and ammonia corrosion tests.

## 修订履历
文件制/修订履历
文件名称： | N型双面双玻组件LNP72ND技术规格书 | 文件编号：
版本 | 修订内容 | 修订人 | 生效日期
A0